## Sheet1
Sample/ purpose of experiment | Mg_Source | T/°C | Main_Phases | CO2 (pumped in) | CO2 / pressure | Pump-Impeller (rpm) | SN pH | NH3 | Mass of product | Water/Supernatant(SN) | kWh | kWh kettle | Runtime | Theoretical Yield 4 NESQ (g) | Actual yield % | XRD Dir | CO2 captured (assuming NESQ)/g | CO2 pumped in/g | CO2 conversion % | NH3 – CO2 timing
1403/ | MgCl2 | 23 | Nesq + Artinite | Minimum |  | 600P 400I | - | 375ml |  | 8L fresh |  |  | 2hrs | 1104g |  | XRD-1403-1403-o |  |  |  | NH3 @ T=0 CO2 @ T= 0
0904 | MgCl2 | 23 | Nesquehonite | minimum |  | 600P 400I | - | 200ml |  | 8L fresh |  |  | 2hrs | 1104g |  | XRD-1403-O-1104 |  |  |  | NH3 @ T=0 CO2 @ T= 0
-1104 | MgCl2 | 23 | Nesquehonite | minimum |  | 600P 400I | 8.12 | 200ml |  | 8L fresh |  |  | 2hrs | 1104g |  | XRD-1403-O-1104 |  |  |  | NH3 @ T=0 CO2 @ T= 0
1104-SN/ | MgCl2 | 23 | Nesquehonite | minimum |  | 600P 400I | 8.4 | 200ml |  | Supernatant pH: 9.6 |  |  | 2hrs | 1104g |  | - |  |  |  | NH3 @ T=0 CO2 @ T= 0
1104-BSN/ | MgCl2 | 23 | Nesquehonite | minimum |  | 600P 400I | 8.4 | 200ml |  | Bis-supernatant PH: 9.6 |  |  | 2hrs | 1104g |  | - |  |  |  | NH3 @ T=0 CO2 @ T= 0
1604 | MgCl2 | 23 | Nesquehonite | minimum |  | 600P 400I | 8.14 | 400ml |  | Tris-supernatant PH: 9.6 |  |  | 2hrs | 1104g |  | - |  |  |  | NH3 @ T=0 CO2 @ T= 0
2204 | MgCl2 | 23 | Nesquehonite | > min(clogging) |  | 600P 400I | 8.71 | 870ML |  | Supernatant PH: 9.7 |  |  | 2hrs | 1104g |  | 2204-2204-o |  |  |  | NH3 @ T=0 & 30 mins. CO2 @ T= 0
3004 | MgCl2 | 23 | Nesquehonite | > min(clogging) |  | 600P 600I for 30mins. 600P 200I for remainder | 9.6 | 600ml |  | 8L fresh |  |  | 2hrs | 1104g |  | - |  |  |  | NH3 @ T=0 CO2 @ T= 0
0305 | MgCl2 | 23 | Nesquehonite | > min(clogging) |  | 600P 400I | 9.48 | 200ml |  | 8L fresh |  |  | 2hrs | 1104g |  | 0304-0705 |  |  |  | NH3 @ T = 1hr CO2 @ T= 0
0305-SN | MgCl2 | 23 | Nesquehonite | > min(clogging) |  | 800P 400I | 9.48 | 0ml |  | Supernatant pH 9.5 |  |  | 2hrs | 1104g |  | 0304-0705 |  |  |  | CO2 @ T= 0
0305-SN2 | MgCl2 | 23 | Nesquehonite | > min(clogging) |  | 800P 400I | 9.48 | 50ML |  | Supernatant pH 9.7 |  |  | 2hrs | 1104g |  | 0304-0705 |  |  |  | NH3 @ T = 0305 + 45mins CO2 @ T= 0
0805 | MgCl2 | 23 | Nesquehonite | > min(no clogging) |  | 600P 400I | 7.24 | 200ml |  | 10L 0305 supernatants |  |  | 2hrs | 1104g | [5 empty] | NH3 @ T = 0,70 & 80 mins CO2 @ T= 0
2905 | MgCl2 | 23 | Nesquehonite + acetamido complex | >min (clogging threshold hit at 38mins) |  | 624P 518I | 7.25 | 200ml |  | 0805 supernatant |  |  | 2hrs | 1104g | [5 empty] | NH3 @ T = 10 mins CO2 @ T= 0
0705 | MgOAc | 23 | Nesquehonite | >min (no clogging) |  | 600P 400I | 9.5 | 237ml |  | 5L fresh |  |  | 2hrs | 626.4g |  | 0304-0705 |  |  |  | NH3 @ T = 4mins, 22mins & 42mins CO2 @ T= 0
1006 | MgCIT | 23 | MgCIT | >min (no clogging) |  | 650P 452I | 7.7 | 200ml |  | 8L fresh |  |  | 2hrs | 1106g |  | 1006 |  |  |  | NH3 @ T =0, CO2 @ T=0mins
1106 | MgSO4 | 18 | Nesq + unreacted mgso4 | >min (no clogging) |  | 600P 400I | 7.77 | 200ml |  | 8L fresh | 0.106 |  | 2hrs | 554g |  | 1106 |  |  |  | NH3 @ T =26, CO2 @ T=0mins
R-2407 | MgSO4 | 23 | Nesq + unreacted mgso4 | >min (no clogging) |  | 600P 400I | 7.82 | 400ml | 1015.1 | 8L fresh | 0.088 | - | 1hr 55mins | 1108g | 91.61552 | 1106-SN-0608 | 324.832 |  |  | NH3 @ T = 0, 20mins CO2 @ T= 0
R-2507 | MgCl2 + MgCIT | 24.8 | MgCIT | >min (no clogging) |  | 600P 400I | 7.5 | 400ml | 1184.4 | 8L fresh | 0.072 | - | 42 mins | 1610g | 73.56522 | 1106-SN-0608 | 379.008 |  |  | NH3 @ T = 0, 40mins CO2 @ T= 0
R-3007 | MgCl2 | 23.2 | - | >min (no clogging) |  | 0P 0I | 7.12 | 200ml | pH not high enough to crash products out of solution (small amount of product was isolated for XRD later) | 8L fresh | - | - | 3hrs 12 mins | 1104g | 0 | 1106-SN-0608 | - |  |  | NH3 @ T = 0 CO2 @ T= 0
R-3107 | MgCl2 | 21 | Nesq + Artinite | >min (clogged @ t = 85 mins) |  | 600P 400I | 7.75 | 400ml | 2542.3 | Supernatant from 3007 | 0.059 | - | 1 hrs 25 mins | Supernatant run | 230.2808 | G1-1508 | 813.536 |  |  | NH3 @ T = 0 CO2 @ T= 0
R-0608 | MgCl2 | 26.3 | Nesquehonite | >min (no clogging) |  | 600P 400I | 8.5 | 400ml | 295 | SN 3107 + 4L fresh | 0.034 | - | 1hr 35 mins | 2500g | 11.8 | G1-1508 | 94.4 |  |  | NH3 @ T = 0, CO2 @ T= 0
R-1508 | MgCl2 | 20.2 | Nesquehonite | >min (no clogging) |  | 900P 400I | 7.6 | 200ml | 429.7 | SN 0608 | 0.056 | - | 2hrs 21min | 295g | 149.0508 | G1-1508 | 137.504 |  |  | NH3 @ T = 11mins, CO2 @ T= 0
R-0810 | MgCl2 | 23.1 | Nesquehonite | 1.96L (pls check) | 10Kpa | 800P 0I | 8.31 | 600ml |  | 8L fresh | 0.027 | - | 1 hr 25 mins | 1104g | 0 | XRD-0810 | 0 |  |  | NH3 @ T =0, CO2 @ T=7 mins
R-1510 | MgCl2 | 38.4 | Nesquehonite |  | 10.0Kpa | 600P 0I | 7.33 | 600ml | 295.2 | 8L fresh | 0.043 | 0.463 | 2hrs 14 mins | 1104g | 26.73913 | 1510-1710 | 94.464 |  |  | NH3 @ T =0, CO2 @ T=0 mins
R-1610 | MgCIT | 40 | Nesq + MgCIT |  | 10Kpa | 1000P 0I | 7.8 | 800ml | 230.9 | 8L fresh | 0.323 | 0.921 | 2hrs 41mins | 962.2g | 23.99709 | 1510-1710 | 73.888 |  |  | NH3 @ T =0,30 CO2 @ T=0 mins
R-1710 | MgSO4 | 38.7 | Nesq + Hydromagnesite (amorphous) |  | 9.5Kpa | 0P 0I | 7.22 | 600ml | 580 | 8L fresh | 0 | 1.534 | 1hr 36mins | 1108g | 52.34657 | 1510-1710 | 185.6 |  |  | NH3 @ T =0, CO2 @ T=0 mins
R-2810 | MgOAc | 40 | Nesquehonite |  | 11.3Kpa | 0P 0I (600p for 10 mins) |  | 600ml | 487.3 | 8L fresh | 0.047 | 1.281 | 1hr 12mins | 1099g | 44.34031 | 2810-3010 | 155.936 |  |  | NH3 @ T =0, CO2 @ T=0 mins
R-3010 | MgSO4 | 21.4 | Nesq + hydromagnesite | >min (no clogging) | 9.8kPa | 1000P for 6mins followed by 667P 0I | 7.84 | 400ml | 509.5 | 8L fresh | 0.085 | - | 2hrs 32 mins | 1108g | 45.98375 | 2810-3010 | 163.04 |  |  | NH3 @ T =0mins CO2 @ T=0 mins
R-0111 | MgSO4 | 19.2 | - |  | 13.7 → 3.8 Kpa | 1147P 0I | 9.6 | 400ml | 2065 | SN 3010 | 0.116 | - | 1hr 34 mins | Supernatant run | 186.3718 | 3010-1710-2 | 660.8 |  |  | NH3 @ T =0mins CO2 @ T=0 mins
R-0611 | MgSO4 | 40 | Nesquehonite |  | 15.8 → 6.9 | 700P for 30 mins 0I | 7.82 | 600ml | 977 | 8L fresh | 0.005 | 0.626 | 2hrs 6 mins | 1108g | 88.1769 | 0611-40 | 312.64 |  |  | NH3 @ T =6mins CO2 @ T=0 mins
R-0711 | SN-MgSO4 | 25 | Nesquehonite |  | 15.5 → 4.44 | 965P 0I | 9.02 | 550ml | 2950 | SN 0611 | 0.102 | - | 1 hr 39 mins | Supernatant run | 266.2455 | 0711-3b | 944 |  |  | NH3 @ T =3mins CO2 @ T=0 mins
R-1211 | MgSO4 | 45 | Nesq + Hydromagnesite (semi amorphous) |  | 10kPa → 9.8 CO2 ran out halfway! | 0P 0I | 7.82 | 600ml | 670.4 | 8L HOT | - | 1 | 1hr 38 mins | 1108g | 60.50542 | 1211 | 214.528 |  |  | NH3 @ T =3mins CO2 @ T=0 mins
R-0705-SN | SN-MgSO4 + MgOAc | 24.3 | - | 1.3L/min | - | 0P 0I | 7.6 | 400ml | 97.7 | SN 0705 | 0 | 0 | 1hr 4mins | 646g | 15.12384 | - | 31.264 |  |  | NH3 @ T =7mins CO2 @ T=0 mins
R-1211-SN-Spontaneous | SN-MgOAc + MgSO4 | 25 | Hydromagnesite | 0 | - | - | 7.2 | 0ml | 30 | SN 1211 | 0 | 0 | 0 | Supernatant run | 2.707581 | 0611-sn-2402-sn | 9.6 |  |  | None
R-0611-SN | SN-MgOAc + MgSO4 | 25 | Nesq + Hydromagnesite | 1.6l/MIN |  | 1000P 600I | 8.2 | 300ml | 42 | SN 0711 | 0.051 | 0 | 1hr 11 mins | Supernatant run | 3.790614 | 0611-sn-2402-sn | 13.44 | 376.32 | 3.571429 | NH3 @ T =3mins CO2 @ T=0 mins
R-2402 | SN-MgOAc + MgSO4 | 25 | Ammonium magnesium sulfate hydrate + Nesq | 1.6l/MIN | - | 1400P 600I | 7.93 | 350ml | 1184 | SN 1211 | 0.08 | 0 | 1hr 39 mins | 1162g | 101.8933 | 0611-sn-2402-sn | 378.88 | 376.32 | 100.6803 | NH3 @ T =15mins CO2 @ T=0 mins
R1610-SN | SN-MgCIT | 25 | Ammonium magnesium carbonate hydrate | 1.3L/min | - | 1000P 600I | - | 0ml | 91 | SN1610 | 0.063 | 0 | 1hr | Supernatant run | 9.457493 | 0611-sn-2402-sn | 29.12 | 305.76 | 9.52381 | NH3 @ T =15mins CO2 @ T=0 mins
3010-SN | SN-MgSO4 | 25 | Hydromagnesite + Lansfordite | 0 |  | 0P 0I | - | 600ml | 56.2 | SN 3010 | 0 | 0 | 2 weeks | Supernatant run | 5.072202 | 0611-sn-2402-sn | 17.984 |  |  | NH3 @ T =0
Rig-0503 | MgCIT | 25 | - | 2L/min | - | Rig Pump | - | 80ml | Trapped in AMC | 800ml fresh | - | 0 | 3hrs 2 mins | 210g | 11.8 | 0611-sn-2402-sn | - | 470.4 |  | NH3 @ T =60mins CO2 @ T=0 mins
R-1203 | MgCIT | 22 | Nesquehonite | 2.8L/min | - | 995P 291I |  | 300ml | 32g | 4L fresh | 0.142 | 0 | 2hrs 10 mins | 320g | 10 | pending | 10.24 | 715 | 1.43 | NH3 @ T =18,mins CO2 @ T=0 mins
R-3103 | MgSO4 | 22 | Nesquehonite | 2.2L/min | - | 900P 400I | - | 550ml | 234 | 8L fresh | 0.06 | 0 | 1hr | 1108g | 21.2 | pending | 74.88 | 259.5 | 28.85549 | NH3 @ T =7,30mins CO2 @ T=0 mins
R-0104 | MgCl2 | 23 | Nesquehonite | 3l/min | - | 900P 400I | - | 550ml | 590 | 8L fresh | 0.081 | 0 | 1hr | 1104g | 53.4 | pending | 188.8 | 353 | 53.5 | NH3 @ T =7,30mins CO2 @ T=0 mins
R-1504 | MgCl2 | 3 | Nesquehonite | 2.04L/min | - | 900P 238I | 9.09 | 500ml | 524 | 8L fresh | 0.147 | 0 | 2hrs 2 mins | 1104g | 47.4 | pending | 167.68 | 487.8 | 34.4 | NH3 @ T =4 mins CO2 @ T=0 mins
R-22042025 | MgSO4 | 21.2 | Nesq + MgSO4 + Unknown | 2.4L/min | - | 1200P 330I | 9.01 | 500ml | 512g (wet) | 8L fresh | 0.0933 | 0 | 2hrs 40mins | 1108g | 46.2 | pending | 163.84 | 754.3 | 21.7 | NH3 @ T =2 mins CO2 @ T=0 mins