## Sheet1
Sample/ purpose of experiment | Mg_Source | T/°C | Main_Phases
1403/ | A | 23 | Nesq + Artinite
0904 | A | 23 | Nesquehonite
-1104 | A | 23 | Nesquehonite
1104-SN/ | A | 23 | Nesquehonite
1104-BSN/ | A | 23 | Nesquehonite
1604 | A | 23 | Nesquehonite
2204 | A | 23 | Nesquehonite
3004 | A | 23 | Nesquehonite
0305 | A | 23 | Nesquehonite
0305-SN | A | 23 | Nesquehonite
0305-SN2 | A | 23 | Nesquehonite
0805 | A | 23 | Nesquehonite
2905 | A | 23 | Nesquehonite + acetamido complex
0705 | B | 23 | Nesquehonite
1006 | C | 23
1106 | D | 18 | Nesq + E
R-2407 | E | 23 | Nesq + E
R-2507 | D | 24.8 | MgCIT
R-3007 | A | 23.2 | -
R-3107 | A | 21 | Nesq + Artinite
R-0608 | A | 26.3 | Nesquehonite
R-1508 | A | 20.2 | Nesquehonite
R-0810 | A | 23.1 | Nesquehonite
R-1510 | A | 38.4 | Nesquehonite
R-1610 | C | 90 | Nesq
R-1710 | D | 90 | Nesq + Hydromagnesite (amorphous)
R-2810 | B | 90 | Nesquehonite
R-3010 | D | 21.4 | Nesq + hydromagnesite
R-0111 | D | 19.2 | -
R-0611 | D | 90 | Nesquehonite
R-0711 | D | 25 | Nesquehonite
R-1211 | D | 45 | Nesq + Hydromagnesite (semi amorphous)
R-0705-SN | D + E | 24.3 | -
R-1211-SN-Spontaneous | D + E | 25 | Hydromagnesite
R-0611-SN | D + E | 25 | Nesq + Hydromagnesite
R-2402 | D + E | 25 | E + Nesq
R1610-SN | C | 25 | Ammonium magnesium carbonate hydrate
3010-SN | D | 25 | Hydromagnesite + Lansfordite
Rig-0503 | C | 25 | -
R-1203 | C | 22 | Nesquehonite
R-3103 | D | 22 | Nesquehonite
R-0104 | A | 23 | Nesquehonite
R-1504 | A | 3 | Nesquehonite
R-22042025 | D | 21.2 | Nesq + E